## Sheet1
Pore Size Dist | %Pore Vol |  |  | % | S1 | S2
| Sample 1 | Sample 2 | Macropore | >1.5 | 58.92323 | 10.72106
0.0125 | 5 | 0.1 | Micropore | <0.03 | 17.94616 | 81.59393
0.015 | 12 | 0.1
0.03 | 1 | 86 | meso |  | 23.13061
0.05 | 0.1 | 1
0.094 | 6.5 | 1
0.15 | 6.5 | 1
0.3 | 4.5 | 1
0.375 | 0.1 | 0.3
0.5 | 2.5 | 2
0.75 | 1.5 | 0.4
1.07 | 1.5 | 1
1.5 | 0.1 | 11.3
2.5 | 1 | 0.1
3.75 | 30 | 0.1
7.5 | 28 | 0.1
| 100.3 | 105.4
Microporosity
Macroporosity
Mesoporosity